## B.V 19
B.V 19
PEÇA |  |  | Quant. | m³ | QUANTIDADE
|  |  | 1 | 0.014878125 | 1000
TRAÇO
AREIA | 3.5 | 0.07 | 29.41% | 0.004375 | 4.375 | 110 | 481.25
PEDRISCO | 7.5 | 0.15 | 63.01% | 0.009375 | 9.375 | 170 | 1593.75
PÓ DE BRITA | 0 |  | 0% | 0 | 0 |  | 0
BRITA Nº0 | 0 |  | 0% | 0 | 0 | 175 | 0
BRITA Nº1 | 0 |  | 0% | 0 | 0 |  | 0
ADITIVO | 0.05 | 5e-05 | 0.021% | 3.125e-06 | 3.125 | 462 | 27.24057
CIMENTO | 0.5 | 0.018 | 7.561% | 0.001125 | 31.25 | 35 | 1093.75
DIÁRIAS |  |  | 3 |  | 6.25 | 120 | 2250
PRODUÇÃO DIA |  |  | 160 |  | IMPOSTO | 7% | 385
M³ POR TRAÇO |  | 0.23805 |  | CUSTO POR PEÇA | 5.830991 |  |  | -330.9906
QUANTIDADE DE PÇ |  | 16
|  |  |  | VLR VENDA | 5.5

## B.V 14
B.V 14
PEÇA |  |  | Quant. | m³ | QUANTIDADE
|  |  | 1 | 0.007619231 | 1674 |  |  | 4.7
TRAÇO
AREIA | 4 | 0.08 | 40.38% | 0.003076923 | 5.250769 | 130 | 682.6
PEDRISCO | 5 | 0.1 | 50.48% | 0.003846154 | 6.538462 | 175 | 1144.231
PÓ DE BRITA | 0 |  | 0% | 0 | 0 |  | 0
BRITA Nº0 | 0 |  | 0% | 0 | 0 | 175 | 0
BRITA Nº1 | 0 |  | 0% | 0 | 0 |  | 0
ADITIVO | 0.1 | 0.0001 | 0.05048% | 3.846154e-06 | 6.538462 | 462 | 56.99565
CIMENTO | 0.5 | 0.018 | 9.086% | 0.0006923077 | 32.19231 | 35 | 1126.731
DIÁRIAS |  |  | 11 |  | 11 | 66.67 | 733.37
PRODUÇÃO DIA |  |  | 558 |  | IMPOSTO | 8% | 575.856
M³ POR TRAÇO |  | 0.1981 |  | CUSTO POR PEÇA | 2.580516
QUANTIDADE DE PÇ |  | 26
|  |  |  | VLR VENDA | 4.3

## B.V 10
B.V 10
PEÇA |  |  | Quant. | m³ | QUANTIDADE
|  |  | 1 | 0.005946578 | 1797
TRAÇO | 60
AREIA | 4 | 0.072 | 4.32 |  | 240 | 130 | 561.6562
PEDRISCO | 5 | 0.09 | 5.4 |  | 300 | 175 | 945.0945
PÓ DE BRITA | 0 |  | 0 |  | 0 |  | 0
BRITA Nº0 | 0 |  | 0 |  | 0 |  | 0
BRITA Nº1 | 0 |  | 0 |  | 0 |  | 0
ADITIVO | 0.1 | 0.0001 | 0.006 |  | 6 | 462 | 55.44
CIMENTO | 0.5 | 0.016 | 0.96 |  | 30 | 33 | 990
DIÁRIAS |  |  | 10 |  | 10 | 66.66667 | 666.6667
[5 empty] | IMPOSTO | 8% | 618.168
M³ POR TRAÇO |  | 0.1781 |  | CUSTO POR PEÇA | 2.135239 |  |  | 3890.075
QUANTIDADE DE PÇ |  | 29.95
|  |  |  | VLR VENDA | 4.3
2.164761

## outros
TAMPA 1,5X0,60 mt
PEÇA |  |  | Quant. | m³ |  | QUANTIDADE
|  |  | 1 | 0.045 |  | 10 |  |  | 0.45
TRAÇO
AREIA | 6 | 0.018 | 42.86% | 0.108 |  | 10.71429 | 110 | 23.57143
PEDRISCO | 0 | [5 empty] | 170 | 0
PÓ DE BRITA | 0 | [6 empty] | 0
BRITA Nº0 | 0 | [5 empty] | 175 | 0
BRITA Nº1 | 6 | 0.018 | 42.86% | 0.108 |  | 10.71429 | 175 | 37.5
ADITIVO | 0 | [5 empty] | 462 | 0
CIMENTO | 1 | 0.036 | 14.29% | 0.036 |  | 1.785714 | 35 | 62.5
|  |  |  | 0.252 | 5.6
DIÁRIAS |  |  | 4 |  |  | 2 | 120 | 960
PRODUÇÃO DIA |  |  | 10 |  |  | IMPOSTO | 7% | 140
M³ POR TRAÇO |  | 0.072 |  | CUSTO POR PEÇA |  | 122.3571 |  |  | 776.4286
QUANTIDADE DE PÇ |  | 26
|  |  |  | VLR VENDA |  | 200

## Manilha
MANILHA
PEÇA |  |  |  | Quant. | m³ |  |  | QUANTIDADE
|  |  |  | 1 | 0.2680333 |  |  | 20
TRAÇO
AREIA | 5.5 | 0.11 |  | 27.36% | 0.07333333 |  |  | 1.466667 | 110 | 161.3333
PEDRISCO | 7.5 | 0.15 |  | 37.31% | 0.1 |  |  | 2 | 170 | 340
PÓ DE BRITA | 0 | 0 |  | 0% | 0 |  |  | 0 |  | 0
BRITA Nº0 | 5 | 0.1 |  | 24.87% | 0.06666667 |  |  | 1.333333 | 175 | 233.3333
BRITA Nº1 | 1.2 | 0.024 |  | 5.969% | 0.016 |  |  | 0.32 | 175 | 56
ADITIVO | 0.05 | 5e-05 |  | 0.01244% | 3.333333e-05 |  |  | 0.6666667 | 462 | 5.811321
CIMENTO | 0.5 | 0.018 |  | 4.477% | 0.012 |  |  | 6.666667 | 35 | 233.3333
DIÁRIAS |  |  |  | 5 |  |  |  | 1 | 120 | 600
PRODUÇÃO DIA |  |  |  | 20 |  |  |  | IMPOSTO | 7% | 406
#REF!
M³ POR TRAÇO |  | 0.40205 |  |  | CUSTO POR PEÇA |  |  | 101.7906 |  |  | 3764.189
QUANTIDADE DE PÇ |  | 1.5
[5 empty] | VLR VENDA |  |  | 290
MANILHA
TRÇ 20 X 1sc
| 5 | LT |  |  | AREIA LAVADA
| 9 | LT |  |  | BRITA Nº0
| 2 | LT |  |  | PÓ DE PEDRA
| 1 | SC |  |  | CIMENTO
medida (v=pi*(r²ext-r²int)*h)
Diam. Externo | 1.2 | 0.6 | 0.0903207125 |  |  |  | QUANT | 1
Diam. Interno | 1.1 | 0.55 |  |  |  |  | M³ | 0.0903207125 | 0.196005 | 82.36%
Altura | 0.5 | [5 empty] | PESO | 227.0093
Expessura | 0.05 | [5 empty] | QUANT. PÇ/TRÇ | 1.09091
Ferragem | 3.69284 | 3 | 1.20755868 |  |  |  | trç | 11
QUANTIDADE DE PÇ
12
| DESCRIÇÃO | VLR P/M³ | VLR/ LT | TRÇ | VLR M³ |  | PESO |  |  | ,
| ADITIVO | [5 empty] | 0 |  |  | ADITIVO
0.001 | ÁGUA |  |  | 25 | 0.025 |  | 25 |  |  | ÁGUA |  | 40.3333 | 0
0.018 | AREIA | 140 | 2.8 | 4 | 0.072 | 11.2 | 72 |  |  | AREIA |  | 60.49995 | 169.3999
0.018 | BRITA Nº0 | 176 | 3.52 | 6 | 0.108 | 21.12 | 120 |  |  | BRITA Nº0 |  | 60.49995 | 212.9598
| BRITA Nº1 | 176 | 3.52 |  |  |  | 0 |  |  | BRITA Nº1 |  | 0 | 0
0.033 | CIMENTO | 33 | 33 | 1 | 0.033 | 33 | 40 |  |  | CIMENTO |  | 10.08332 | 332.7497
0.018 | PEDRISCO | 176 | 3.52 |  | 0 | 0 | 0 |  |  | PEDRISCO |  | 0 | 0
0.018 | PÓ DE BRITA | 176 | 3.52 |  |  |  | 0 |  |  | PÓ DE BRITA |  | 0 | 0
| FERRAGEM | 10 | 0.8333333 | 11.07852 | 3.69284 | 0.8333333 | 1.20755868 |  |  | FERRAGEM |  | 121.86372 | 101.5531
[5 empty] | 0.238 | 65.32 | 258.2076 |  |  | DIAS |  |  | 300
| DIAS | 100 |  | 3
| BDI | 100%
| IMPOSTO | 7%
VLR POR METRO QUADRADO
| CUSTO TOTAL | [6 empty] | 1116.663 |  | 93.05521 |  | 2401.425
| BDI | [6 empty] | 1116.663 |  | 93.05521
| IMPOSTO | [6 empty] | 168.0997 |  | 14.00831
| VLR VENDA | [6 empty] | 200.1187

## P. RE 6CM
P. RET 6CM
FORMA | LARGURA | 0.1 |  | QUANTIDADE
| COMPRIMENTO | 0.2 |  | 1000
| ESPESSURA | 0.06 |  | 50000
23372.22
1 - TRAÇO |  | CUSTO | % | CALCULO
AREIA | 6 | 15.6 | 20.6% | 37.03704 | 130 | 4814.815
PEDRISCO | 5 | 18 | 23.77% | 30.8642 | 180 | 5555.556
PÓ DE BRITA |  |  | 0% |  |  | 0
BRITA Nº0 | 2 | 7.2 | 9.508% | 12.34568 | 180 | 2222.222
BRITA Nº1 |  | 0 | 0% |  |  | 0
ADITIVO | 0.09 | 1.026 | 1.355% | 27.77778 | 11.4 | 316.6667
CIMENTO | 1 | 33.9 | 44.77% | 308.642 | 33.9 | 10462.96
ÁGUA |  | 0 | 0%
|  | 75.726 | 100% | MATERIAL |  | 23372.22
DIÁRIAS |  | 4 |  | 107.5269 | 100 | 10752.69
|  |  |  | MÃO DE OBRA |  | 10752.69
PRODUÇÃO DIA |  | 1860 |  | CUSTO MATERIAL |  | 0.4674444 | VLR POR METRO QUADRADO
|  |  |  | CUSTO MÃO DE OBRA |  | 0.2150538
|  |  |  | CUSTO TOTAL | 0.6824982 |  | 66.4771
1 TRAÇO |  |  |  | BDI | 50% | 0.3412491 |  | 17062.46
QUANTIDADE DE PÇ |  | 162 |  | IMPOSTO | 23% | 0.3057947
VLR P/ TRÇ |  | 75.726 |  | VLR VENDA | 1.329542

## P.R prensado 8cm
P. R. 8 CM | [9 empty] | AREIA | 110 | 1 m³ | 50 | 2.2
[10 empty] | PEDRISCO | 170 | 1 m³ | 50 | 3.4
[10 empty] | PÓ DE BRITA | 170 | 1 m³ | 50 | 3.4
Quant. | apenas uma pç |  | m³ | vlr por und | vlr por mt² |  |  |  |  | BRITA Nº0 | 170 | 1 m³ | 50 | 3.4
| 1 |  | 0.004916596 | 0.2876274 | 14.38137 |  |  |  |  | BRITA Nº1 | 170 | 1 m³ | 50 | 3.4
[10 empty] | ADITIVO | 1750 |  | 200000 | 0.00875
TRAÇO | 0.004916596 | 94 |  |  |  | PÇ | 23160 | 463.2 | 14.38137 | CIMENTO | 33 |  | 40 | 0.825
[6 empty] | traço | 246.383
|  |  |  | CUSTO POR TRAÇO | 0.4
AREIA | 8 | 0.02 | 0.16 | 17.6 |  | AREIA | 0.16 | 17.6 |  | DIÁRIA | 150 |  | 1 | 150
PEDRISCO | 12 | 0.02 | 0.24 | 40.8 |  | PEDRISCO | 0.24 | 40.8
PÓ DE BRITA |  |  |  | 0 |  | PÓ DE BRITA | 0
BRITA Nº0 |  |  |  | 0 |  | BRITA Nº0 | 0
BRITA Nº1 |  |  |  | 0 |  | BRITA Nº1 | 0
ADITIVO | 160 |  | 0.00016 | 1.4 |  | ADITIVO | 160 | 1.4
CIMENTO | 2 | 0.031 | 0.062 | 1.65 |  | CIMENTO | 2 | 1.65
|  |  | 0.46216 | 61.45 |  | MO | 0.2849741 | 6600
[6 empty] | BDI | 0 | 0
6661.45
MÃO DE OBRA + BDI
DIÁRIAS | 44 | 150 | 0.2849741
PRODUÇÃO DIA | 23160
ENERGIA | 0% |  |  |  |  | QUANTIDADE EM DIAS PARA FABRICAR
ÁGUA | [5 empty] | 1
MÁQUINA
BDI
|  |  | 0 | 0
463.2

## B. ES 14
BLOCO EXTRUTURAL DE 14X19X39
PEÇA |  |  | Quant. |  | QUANTIDADE
|  |  | 1 |  | 2163
10
TRAÇO
AREIA | 8 | 0.16 | 36.97% |  | 80 | 140 | 224
PEDRISCO | 12 | 0.24 | 55.45% |  | 120 | 180 | 432
PÓ DE BRITA | 0 |  | 0% |  |  | 0 | 0
BRITA Nº0 | 0 |  | 0% |  |  | 0 | 0
BRITA Nº1 | 0 |  | 0% |  |  | 0 | 0
ADITIVO | 80 | 0.0008 | 0.1848% |  | 800 | 9.24 | 7.392
CIMENTO | 1 | 0.032 | 7.394% |  | 50.30233 | 32.9 | 1654.947
DIÁRIAS |  |  | 18 |  | 1 | 81.81818 | 1472.727
PRODUÇÃO DIA |  |  | 2163 |  | IMPOSTO | 0% | 0
[5 empty] | TRANSP | 0 | 0
TRANSPORTE |  |  |  |  | CUSTO | 0% | 0
KM | MÉDIA | DIESEL | 0
0 | 3 | 6.15
M³ POR TRAÇO |  | 0.4328 |  | CUSTO POR PEÇA | 1.752689 |  | 5942.434
QUANTIDADE DE PÇ |  | 216.3 | 0.002000925
|  |  |  | VLR VENDA | 4.5

## C. 14
CANALETA DE 14X19X39
PEÇA |  |  | Quant. |  | QUANTIDADE
|  |  | 1 |  | 720
24.50647
TRAÇO
AREIA | 8 | 0.16 | 31.2% |  | 196.0517 | 110 | 431.3138
PEDRISCO | 16 | 0.32 | 62.4% |  | 392.1035 | 170 | 1333.152
PÓ DE BRITA | 0 |  | 0% |  |  | 170 | 0
BRITA Nº0 | 0 |  | 0% |  |  | 175 | 0
BRITA Nº1 | 0 |  | 0% |  |  | 170 | 0
ADITIVO | 80 | 0.0008 | 0.156% |  | 1960.517 | 462 | 18.11518
CIMENTO | 1 | 0.032 | 6.24% |  | 24.50647 | 31 | 759.7005
DIÁRIAS |  |  | 8 |  | 0.8988764 | 120 | 862.9213
PRODUÇÃO DIA |  |  | 801 |  | IMPOSTO | 12% | 0.444
[5 empty] | TRANSP | 0 | 0
TRANSPORTE
KM | MÉDIA | DIESEL | 0
0 | 3 | 6.15
M³ POR TRAÇO |  | 0.5128 |  | CUSTO POR PEÇA | 4.730065 |  | -741.6466
QUANTIDADE DE PÇ |  | 29.38 | 0.01745405
|  |  |  | VLR VENDA | 3.7

## Planilha1
PAVER DE 8 CM
PEÇA |  |  | Quant. |  | QUANTIDADE
|  |  | 1 |  | 50000
618.8885
TRAÇO
AREIA | 4 | 0.08 | 34.36% |  | 2475.554 | 140 | 6931.551 | 0.138631
PEDRISCO | 6 | 0.12 | 51.55% |  | 3713.331 | 170 | 12625.32 | 0.2525065
PÓ DE BRITA | 0 |  | 0% |  |  | 170 | 0
BRITA Nº0 | 0 |  | 0% |  |  | 175 | 0
BRITA Nº1 | 0 |  | 0% |  |  | 170 | 0
ADITIVO | 80 | 0.0008 | 0.3436% |  | 49511.08 | 462 | 457.4824 | 0.009149647
CIMENTO | 1 | 0.032 | 13.75% |  | 618.8885 | 38.6 | 23889.1 | 0.4777819
DIÁRIAS |  |  | 5 |  | 27.77778 | 120 | 16666.67 | 0.3333333
PRODUÇÃO DIA |  |  | 1800 |  | IMPOSTO | 12% | 9600 | 0.192
[5 empty] | TRANSP | 2400% | 24000 | 0.48
TRANSPORTE |  |  |  |  | BDI | 20% | 23542.53 | 0.4708506
KM | MÉDIA | DIESEL | 943
460 | 3 | 6.15 |  |  | CUSTO POR PEÇA |  | 2.354253
M³ POR TRAÇO |  | 0.2328 |  |  | VLR P/ M² |  | 117.7127
QUANTIDADE DE PÇ |  | 80.79 | 0.002881545
[5 empty] | VLR VENDA |  | 118
[5 empty] | 1.883402 |  | 117.7127
BDI | 20% |  |  | VLR VENDA | 1.6
| 80% | 0.4708506
9000

## Trilho de Laje
TRILHO DE LAJE
[10 empty] | lata | 0.0187
[10 empty] | cimento de 40kg | 0.02992
FORMA | LARGURA |  | 0.12 |  |  | QUANTIDADE
| ESPESSURA |  | 0.04 | 0.0048 |  | 14.8
| TAMANHO |  | 1 |  |  | 0.07104
TRAÇO |  |  |  | 39.57%
AREIA | 4 | 0.0748 | 46.88% | 0.02959505 | 1.582623 | 0.02959505 | 110 | 3.255456 | 2.2
PEDRISCO | [6 empty] | 170 | 0
PÓ DE BRITA | [7 empty] | 0
BRITA Nº0 | 3 | 0.0561 | 35.16% | 0.02219629 | 1.186967 | 0.02219629 | 175 | 3.884351
BRITA Nº1 | [7 empty] | 0
ADITIVO | 0.08 | 8e-05 | 0.05014% | 0.03165246 |  | 0.03165246 | 462 | 0.2759139
CIMENTO | 1 | 0.02857 | 17.91% | 0.01130389 | 0.3778037 | 0.3956558 | 35 | 13.84795
ÁGUA | 20 | 0.02
|  | 0.17955 | 0.3956558 | [6 empty] | 0.3956558 |  |  |  |  | 3.591954
TRELIÇA H8 | 14.8 |  |  |  |  | 14.8 | 4.7 | 69.56
DIÁRIAS |  |  | 4 |  | 100 | 0.0925 | 120 | 44.4
PRODUÇÃO DIA |  |  | 160 |  |  | IMPOSTO | 20% | 16.28 | [5 empty] | 5.4
11.6
M³ POR TRAÇO |  | 0.15955 |  | CUSTO POR PEÇA |  | 10.23673 |  |  | -70.10367 |  |  |  |  | 0.4296296
QUANTIDADE DE PÇ |  | 16 | [9 empty] | 9.13671
|  |  |  | VLR VENDA |  | 5.5
2025-11-24
[10 empty] | 27648 |  |  | 2026-01-21
[10 empty] | 11612.16 |  |  | 58
[10 empty] | 11.34 |  |  | 143
12
1.441441

## tampa 0,75x0,75
tampa 0,75x0,75x0,05
concreto | 0.028125 |  | 19.6875 | 56.25 | vlr m³ | 700
ferragem | 13.5 |  | 27.5625 | 2250 | vlr barra | 2.041667 | 24.5
BDI | 60% |  | 28.35
75.6
IMPOSTO | 24% |  | 23.87368
99.47368
99.47368
total de pç | 2000
vlr unitário | 99.47368
vlr total | 198947.4 | 56700
tampa 0,68x0,68x0,10
concreto | 0.04624 |  | 32.368 | 18.496 | vlr m³ | 700
ferragem | 21.76 |  | 44.42667 | 725.3333 | vlr barra | 2.041667 | 24.5
BDI | 30% |  | 23.0384
99.83307
IMPOSTO | 24% |  | 31.52623
131.3593
131.3593
total de pç | 400
vlr unitário | 131.3593
vlr total | 52543.72
tampa 0,68x0,68x0,10
concreto | 0.04624 |  | 32.368 | 18.496 | vlr m³ | 700
ferragem | 10.88 |  | 22.21333 | 362.6667 | vlr barra | 2.041667 | 24.5
BDI | 30% |  | 16.3744
70.95573
IMPOSTO | 24% |  | 22.40707
93.36281
93.36281
total de pç | 400
vlr unitário | 93.36281
vlr total | 37345.12